## Compositional data
Compositional data of cobalt blue glass used in the reanalyses
Location | Ref | Method | Info | Na2O | MgO | Al2O3 | SiO2 | P2O5 | SO3 | Cl | K2O | CaO | TiO2 | Cr2O3 | MnO | Fe2O3 | CoO | NiO | CuO | ZnO | As2O3 | SnO2 | Sb2O3 | PbO
Egypt | Abe et al. (2012) | pXRF | 18th Dyn | 6.7 | 3.58 | 2.86 | 76.3 |  |  |  | 1.56 | 8.14 | 0.1 |  | 0.1 | 0.44 | 0.049 | 0.031 | 0.02 | 0.056 |  | 0 | 0 | 0.025
Egypt | Abe et al. (2012) | pXRF | 18th Dyn | 5.4 | 3.44 | 3.93 | 73.9 |  |  |  | 2.91 | 8.76 | 0.09 |  | 0.21 | 0.47 | 0.136 | 0.109 | 0.039 | 0.234 |  | 0 | 0.31 | 0.012
Egypt | Abe et al. (2012) | pXRF | 18th Dyn | 4.4 | 3.08 | 3.27 | 78.1 |  |  |  | 2.1 | 7.97 | 0.09 |  | 0.18 | 0.42 | 0.109 | 0.053 | 0.062 | 0.109 |  | 0 | 0 | 0.01
Egypt | Abe et al. (2012) | pXRF | 18th Dyn | 2.8 | 4.28 | 2.25 | 80.4 |  |  |  | 1.37 | 7.98 | 0.1 |  | 0.11 | 0.38 | 0.055 | 0.04 | 0.012 | 0.085 |  | 0 | 0 | 0.004
Egypt | Abe et al. (2012) | pXRF | 18th Dyn | 5.1 | 4.02 | 3.21 | 77.7 |  |  |  | 1 | 7.3 | 0.18 |  | 0.18 | 0.7 | 0.078 | 0.054 | 0.046 | 0.109 |  | 0 | 0.21 | 0.015
Egypt | Abe et al. (2012) | pXRF | 18th Dyn | 9.1 | 3.39 | 2.14 | 74.2 |  |  |  | 1.32 | 8.34 | 0.11 |  | 0.16 | 0.49 | 0.047 | 0.029 | 0.16 | 0.069 |  | 0 | 0.24 | 0.108
Egypt | Abe et al. (2012) | pXRF | 18th Dyn | 5.7 | 3.13 | 2.81 | 78 |  |  |  | 2.09 | 6.61 | 0.1 |  | 0.18 | 0.5 | 0.087 | 0.056 | 0.252 | 0.134 |  | 0 | 0.22 | 0.024
Egypt | Abe et al. (2012) | pXRF | 18th Dyn | 7.1 | 4.18 | 2.28 | 75 |  |  |  | 1.64 | 8.37 | 0.09 |  | 0.13 | 0.44 | 0.088 | 0.049 | 0.028 | 0.144 |  | 0 | 0.29 | 0.021
Egypt | Abe et al. (2012) | pXRF | 18th Dyn | 4.7 | 3.71 | 3.24 | 76.1 |  |  |  | 1.47 | 9.85 | 0.07 |  | 0.18 | 0.34 | 0.056 | 0.036 | 0.01 | 0.062 |  | 0 | 0 | 0.009
Egypt | Abe et al. (2012) | pXRF | 18th Dyn | 4.6 | 5.21 | 2.53 | 75.4 |  |  |  | 2.07 | 9.07 | 0.08 |  | 0.12 | 0.42 | 0.076 | 0.048 | 0.012 | 0.093 |  | 0 | 0.24 | 0.01
Egypt | Abe et al. (2012) | pXRF | 18th Dyn | 8.9 | 3.53 | 1.66 | 73.9 |  |  |  | 2.2 | 8.67 | 0.12 |  | 0.09 | 0.49 | 0.03 | 0.017 | 0.263 | 0.045 |  | 0 | 0 | 0.009
Egypt | Abe et al. (2012) | pXRF | 18th Dyn | 2.6 | 3.72 | 3.56 | 80.1 |  |  |  | 0.66 | 7.95 | 0.12 |  | 0.16 | 0.57 | 0.055 | 0.031 | 0.123 | 0.065 |  | 0 | 0.17 | 0.061
Egypt | Abe et al. (2012) | pXRF | 18th Dyn | 6.4 | 3.72 | 2.65 | 75.1 |  |  |  | 2.57 | 8.57 | 0.09 |  | 0.2 | 0.43 | 0.061 | 0.029 | 0.021 | 0.072 |  | 0 | 0 | 0.006
Egypt | Abe et al. (2012) | pXRF | 18th Dyn | 0 | 4.79 | 3.82 | 82.5 |  |  |  | 1.02 | 5.65 | 0.1 |  | 0.25 | 0.48 | 0.129 | 0.065 | 0.173 | 0.168 |  | 0 | 0.75 | 0.056
Egypt | Abe et al. (2012) | pXRF | 18th Dyn | 0 | 3.81 | 4.31 | 81.4 |  |  |  | 1.49 | 6.29 | 0.11 |  | 0.3 | 0.66 | 0.171 | 0.096 | 0.17 | 0.202 |  | 0 | 0.91 | 0.013
Egypt | Abe et al. (2012) | pXRF | 18th Dyn | 2.9 | 2.37 | 3.8 | 80 |  |  |  | 1.88 | 7.32 | 0.1 |  | 0.17 | 0.49 | 0.063 | 0.037 | 0.02 | 0.067 |  | 0 | 0.58 | 0.101
Egypt | Abe et al. (2012) | pXRF | 18th Dyn | 3.6 | 6.36 | 4.05 | 77.5 |  |  |  | 2.54 | 3.41 | 0.1 |  | 0.41 | 0.58 | 0.17 | 0.121 | 0.039 | 0.176 |  | 0 | 0.81 | 0.006
Egypt | Abe et al. (2012) | pXRF | 18th Dyn | 3.4 | 3.75 | 3.98 | 80.2 |  |  |  | 2.14 | 3.98 | 0.1 |  | 0.42 | 0.58 | 0.178 | 0.119 | 0.058 | 0.177 |  | 0 | 0.77 | 0.006
Egypt | Abe et al. (2012) | pXRF | 18th Dyn | 2.8 | 4.89 | 4.35 | 78.6 |  |  |  | 2.73 | 4.2 | 0.09 |  | 0.39 | 0.56 | 0.165 | 0.113 | 0.028 | 0.171 |  | 0 | 0.82 | 0.005
Egypt | Abe et al. (2012) | pXRF | 18th Dyn | 3.3 | 5.46 | 3.77 | 77.2 |  |  |  | 2.73 | 5.09 | 0.1 |  | 0.41 | 0.57 | 0.169 | 0.118 | 0.038 | 0.176 |  | 0 | 0.81 | 0.004
Egypt | Abe et al. (2012) | pXRF | 18th Dyn | 4 | 3.08 | 2.55 | 80.2 |  |  |  | 1.19 | 7 | 0.06 |  | 0.22 | 0.32 | 0.148 | 0.077 | 0.016 | 0.138 |  | 0 | 0.87 | 0
Egypt | Abe et al. (2012) | pXRF | 18th Dyn | 4.5 | 4.81 | 3.99 | 78.8 |  |  |  | 1.72 | 4.36 | 0.13 |  | 0.17 | 0.55 | 0.077 | 0.053 | 0.012 | 0.091 |  | 0 | 0.6 | 0
Egypt | Abe et al. (2012) | pXRF | 18th Dyn | 3.6 | 4.6 | 3.83 | 79.8 |  |  |  | 1.43 | 4.91 | 0.12 |  | 0.2 | 0.55 | 0.107 | 0.067 | 0.034 | 0.16 |  | 0 | 0.47 | 0.009
Egypt | Abe et al. (2012) | pXRF | 18th Dyn | 3.2 | 4.58 | 4.81 | 77.8 |  |  |  | 2.6 | 4.9 | 0.12 |  | 0.37 | 0.52 | 0.173 | 0.096 | 0.149 | 0.144 |  | 0 | 0.47 | 0.005
Egypt | Abe et al. (2012) | pXRF | 18th Dyn | 6 | 3.24 | 2.55 | 77.8 |  |  |  | 1.2 | 7.19 | 0.05 |  | 0.21 | 0.34 | 0.146 | 0.076 | 0.017 | 0.143 |  | 0 | 0.91 | 0.004
Egypt | Abe et al. (2012) | pXRF | 18th Dyn | 2.6 | 4.42 | 3.08 | 79.2 |  |  |  | 2.18 | 5.62 | 0.08 |  | 0.32 | 0.36 | 0.136 | 0.073 | 0.05 | 0.13 |  | 0 | 1.74 | 0.022
Egypt | Abe et al. (2012) | pXRF | Dashur N Late 18th D | 5.3 | 2.4 | 3.16 | 80.5 |  |  |  | 0.96 | 5.7 | 0.09 |  | 0.18 | 0.48 | 0.092 | 0.051 | 0.035 | 0.12 |  | 0 | 0.78 | 0.062
Egypt | Abe et al. (2012) | pXRF | Dashur N Late 18th D | 5.6 | 3.11 | 3.23 | 78.3 |  |  |  | 0.69 | 6.2 | 0.1 |  | 0.34 | 0.5 | 0.233 | 0.107 | 0.05 | 0.274 |  | 0 | 1.17 | 0.011
Egypt | Abe et al. (2012) | pXRF | Dashur N Late 18th D | 4 | 3.42 | 2.68 | 77.5 |  |  |  | 0.41 | 8.95 | 0.27 |  | 0.36 | 0.52 | 0.191 | 0.116 | 0.02 | 0.33 |  | 0 | 1.12 | 0.011
Egypt | Abe et al. (2012) | pXRF | Dashur N Late 18th D | 6.5 | 4.35 | 2.88 | 77.7 |  |  |  | 0.6 | 5.52 | 0.06 |  | 0.28 | 0.39 | 0.154 | 0.095 | 0.01 | 0.267 |  | 0 | 1.11 | 0.006
Egypt | Abe et al. (2012) | pXRF | Dashur N 19th20thD | 3.2 | 1.68 | 1.17 | 89 |  |  |  | 0.16 | 3.42 | 0.08 |  | 0.09 | 0.64 | 0.035 | 0.018 | 0.12 | 0.01 |  | 0 | 0.28 | 0.09
Egypt | Abe et al. (2012) | pXRF | Dashur N 19th20thD | 3 | 13.97 | 0.75 | 77.7 |  |  |  | 0.22 | 2.82 | 0.12 |  | 0.11 | 0.7 | 0.035 | 0.021 | 0.133 | 0.011 |  | 0 | 0.23 | 0.1
Egypt | Abe et al. (2012) | pXRF | Dashur N 19th20thD | 3 | 5.95 | 0.96 | 84.1 |  |  |  | 0.35 | 3.3 | 0.09 |  | 0.14 | 0.57 | 0.066 | 0.053 | 0.609 | 0.017 |  | 0.06 | 0.71 | 0.011
Egypt | Abe et al. (2012) | pXRF | Dashur N 19th20thD | 4 | 4.68 | 0.96 | 85.2 |  |  |  | 0.4 | 2.5 | 0.09 |  | 0.13 | 0.58 | 0.058 | 0.05 | 0.55 | 0.018 |  | 0.06 | 0.68 | 0.012
Egypt | Abe et al. (2012) | pXRF | Dashur N 19th20thD | 2.3 | 4.81 | 0.83 | 86.5 |  |  |  | 0.24 | 3.75 | 0.11 |  | 0.1 | 0.75 | 0.036 | 0.021 | 0.141 | 0.012 |  | 0 | 0.22 | 0.099
Egypt | Abe et al. (2012) | pXRF | Dashur N 19th20thD | 2 | 2.66 | 0.94 | 87.8 |  |  |  | 0.2 | 5.03 | 0.09 |  | 0.1 | 0.6 | 0.032 | 0.02 | 0.118 | 0.01 |  | 0 | 0.26 | 0.092
Egypt | Abe et al. (2012) | pXRF | Dashur N 19th20thD | 2.8 | 4.09 | 0.88 | 87.5 |  |  |  | 0.16 | 3.16 | 0.11 |  | 0.09 | 0.67 | 0.03 | 0.018 | 0.12 | 0.01 |  | 0 | 0.27 | 0.087
Egypt | Abe et al. (2012) | pXRF | Dashur N 19th20thD | 3.6 | 5.71 | 0.91 | 84.6 |  |  |  | 0.18 | 2.7 | 0.08 |  | 0.11 | 0.53 | 0.051 | 0.041 | 0.5 | 0.016 |  | 0.07 | 0.82 | 0.01
Egypt | Abe et al. (2012) | pXRF | Dashur N 19th20thD | 13.5 | 2.56 | 3.15 | 71.1 |  |  |  | 1.31 | 6.53 | 0.1 |  | 0.26 | 0.6 | 0.058 | 0.037 | 0.254 | 0.086 |  | 0.04 | 0.27 | 0.016
Egypt | Abe et al. (2012) | pXRF | Dashur N 19th20thD | 2.2 | 2.01 | 1.45 | 87.3 |  |  |  | 0.28 | 3.88 | 0.1 |  | 0.3 | 1.1 | 0.091 | 0.046 | 0.072 | 0.028 |  | 0 | 1.08 | 0.007
Egypt | Abe et al. (2012) | pXRF | Dashur N 19th20thD | 1.7 | 10.41 | 0.94 | 80.8 |  |  |  | 0.17 | 4.57 | 0.1 |  | 0.11 | 0.62 | 0.035 | 0.021 | 0.129 | 0.011 |  | 0 | 0.21 | 0.095
Egypt | Abe et al. (2012) | pXRF | Dashur N 19th20thD | 3.5 | 4.38 | 1 | 82 |  |  |  | 0.24 | 6.93 | 0.07 |  | 0.09 | 0.46 | 0.049 | 0.044 | 0.482 | 0.019 |  | 0.05 | 0.62 | 0.013
Egypt | Abe et al. (2012) | pXRF | Dashur N 19th20thD | 1.8 | 9.1 | 1.27 | 82.3 |  |  |  | 0.32 | 3.81 | 0.11 |  | 0.08 | 0.66 | 0.028 | 0.018 | 0.118 | 0.011 |  | 0 | 0.21 | 0.086
Egypt | Abe et al. (2012) | pXRF | Dashur N 19th20thD | 3.6 | 7.74 | 0.79 | 83.1 |  |  |  | 0.32 | 2.26 | 0.08 |  | 0.11 | 0.52 | 0.054 | 0.046 | 0.533 | 0.018 |  | 0.05 | 0.72 | 0.011
Egypt | Abe et al. (2012) | pXRF | Dashur N 19th20thD | 1.9 | 10.31 | 0.59 | 68.3 |  |  |  | 0.32 | 17.62 | 0 |  | 0.13 | 0.51 | 0.043 | 0.032 | 0.011 | 0.014 |  | 0 | 0.14 | 0
Egypt | Abe et al. (2012) | pXRF | Dashur N 19th20thD | 0 | 7.6 | 0.78 | 79.7 |  |  |  | 0.24 | 9.96 | 0.05 |  | 0.17 | 0.55 | 0.065 | 0.039 | 0.024 | 0.025 |  | 0 | 0.75 | 0.008
Egypt | Abe et al. (2012) | pXRF | Dashur N 19th20thD | 1.8 | 7.89 | 1.13 | 82.2 |  |  |  | 0.25 | 4.84 | 0.08 |  | 0.19 | 0.66 | 0.068 | 0.046 | 0.034 | 0.027 |  | 0 | 0.73 | 0.007
Egypt | Abe et al. (2012) | pXRF | Dashur N 19th20thD | 3.2 | 7.91 | 1.57 | 81.6 |  |  |  | 0.27 | 3.56 | 0.1 |  | 0.16 | 0.71 | 0.073 | 0.045 | 0.028 | 0.026 |  | 0 | 0.71 | 0.006
Egypt | Abe et al. (2012) | pXRF | Dashur N 19th20thD | 2.9 | 5.09 | 0.8 | 72.3 |  |  |  | 0.12 | 16.67 | 0.05 |  | 0.19 | 0.77 | 0.068 | 0.038 | 0.118 | 0.017 |  | 0 | 0.81 | 0.026
Egypt | Abe et al. (2012) | pXRF | Dashur N 19th20thD | 2.2 | 0.94 | 0.43 | 89.6 |  |  |  | 0.08 | 2.92 | 0.04 |  | 0.23 | 0.48 | 0.091 | 0.067 | 2.276 | 0.023 |  | 0.19 | 0.38 | 0.04
Egypt | Nicholson and Henderson (2000) | probe | Amarna | 21.6 | 3.9 | 5.9 | 55.9 | 0.3 | 0.7 | 1.8 | 0.9 | 5.8 | 0.1 | 0 | 0.3 | 1.1 | 0.21 | 0.08 | 0.5 | 0.31 | 0.04 | 0 | 0.7 | 0.08
Egypt | Nicholson and Henderson (2000) | probe | Amarna | 19.5 | 3.3 | 3.4 | 62.8 | 0.1 | 0.37 | 1.5 | 0.9 | 5.7 | 0.06 | 0.02 | 0.31 | 0.57 | 0.15 | 0.04 | 0.83 | 0.11 | 0.03 | 0.01 | 1.21 | 0.03
Egypt | Nicholson and Henderson (2000) | probe | Amarna | 18.8 | 3.6 | 3.4 | 62.5 | 0.1 | 0.2 | 0.6 | 0.7 | 6.8 | 0.06 | 0.02 | 0.7 | 0.56 | 0.19 | 0.03 | 0.22 | 0.14 | 0 | 0.01 | 0.33 | 0.11
Egypt | Nicholson and Henderson (2000) | probe | Amarna | 18.6 | 3.8 | 0.9 | 62.4 | 0.1 | 0.2 | 0.7 | 3.3 | 5.2 | 0.04 | 0.02 | 0.05 | 0.62 | 0.12 | 0.02 | 0.36 | 0.02 | 0 | 0.08 | 0.17 | 1.01
Egypt | Nicholson and Henderson (2000) | probe | Amarna | 19.1 | 5 | 2.4 | 62.9 | 0 | 0.2 | 0.5 | 2.3 | 4.7 | 0 | 0 | 0.08 | 0.3 | 0.08 | 0 | 0.1 | 0 | 0 | 0 | 0.2 | 0.3
Egypt | Tite et al | WDS | Amarna | 16.9 | 2.6 | 2 | 67.6 | 0.1 |  |  | 0.9 | 8.9 | 0.1 |  | 0.2 | 0.3 | 0.14 |  | 0.09 |  |  | 0 |  | 0.1
Egypt | Tite et al | WDS | Amarna | 21.2 | 2.6 | 2 | 67.9 | 0.1 |  |  | 0.6 | 4.6 | 0.1 |  | 0.2 | 0.4 | 0.16 |  | 0.1 |  |  | 0.1 |  | 0
Egypt | Tite et al | WDS | Amarna | 15.9 | 3.6 | 1.7 | 67 | 0.1 |  |  | 1.3 | 9.3 | 0.1 |  | 0.1 | 0.4 | 0.09 |  | 0.36 |  |  | 0 |  | 0
Egypt | Tite et al | WDS | Amarna | 17 | 5.9 | 1.6 | 63.3 | 0.1 |  |  | 1.9 | 9.1 | 0.1 |  | 0.1 | 0.5 | 0.2 |  | 0.02 |  |  | 0 |  | 0.1
Egypt | Lilyquist & Brill | EDS | pre-Malkata | 17.2 | 4.06 | 2.42 | 64.1 |  | 0.32 | 0.95 | 1.29 | 7.44 | 0.06 |  | 0.32 | 0.38 | 0.11 | 0.08 | 0.58 | 0.11 |  | 0 | 1.44 | 0
Egypt | Lilyquist & Brill | EDS | pre-Malkata | 18.4 | 4.13 | 3.65 | 61.1 |  | 0.4 | 0.83 | 0.83 | 8.1 | 0.1 |  | 0.26 | 0.66 | 0.19 | 0.12 | 0 | 0.27 |  | 0 | 1.42 | 0
Egypt | Lilyquist & Brill | EDS | pre-Malkata | 17.8 | 4.28 | 3.98 | 61.5 |  | 0.44 | 0.73 | 0.76 | 7.76 | 0.09 |  | 0.31 | 0.68 | 0.28 | 0.23 | 0.47 | 0.36 |  | 0 | 1.87 | 0
Egypt | Lilyquist & Brill | EDS | pre-Malkata | 21.6 | 3.14 | 3.01 | 61.9 |  | 0.45 | 1.27 | 0.72 | 6.44 | 0.09 |  | 0.23 | 0.61 | 0.15 | 0.15 | 0.09 | 0.33 |  | 0 | 1.12 | 0
Egypt | Lilyquist & Brill | EDS | pre-Malkata | 19.9 | 4.64 | 2.42 | 62.3 |  | 0.37 | 1.1 | 1.63 | 6.92 | 0 |  | 0.22 | 0.36 | 0.14 | 0.09 | 0 | 0.14 |  | 0 | 1.4 | 0
Egypt | Lilyquist & Brill | EDS | pre-Malkata | 18.7 | 4.71 | 2.52 | 62.5 |  | 0.54 | 1.13 | 1.56 | 6.48 | 0 |  | 0.23 | 0.37 | 0.19 | 0.19 | 0.1 | 0.15 |  | 0 | 1.5 | 0
Egypt | Lilyquist & Brill | EDS | pre-Malkata | 20.6 | 4.74 | 1.91 | 62.1 |  | 0.43 | 1.07 | 1.46 | 6.33 | 0.05 |  | 0.19 | 0.36 | 0.17 | 0.15 | 0.08 | 0.14 |  | 0 | 1.58 | 0
Egypt | Lilyquist & Brill | EDS | pre-Malkata | 23.4 | 4.62 | 3.72 | 58.6 |  | 1.12 | 1.2 | 1.42 | 3.37 | 0.06 |  | 0.38 | 0.42 | 0.13 | 0.07 | 0.07 | 0.08 |  | 0 | 1.41 | 0
Egypt | Lahil et al | EDS | Louvre 18thDyn | 17.2 | 4 | 3.9 | 62 |  | 0.8 | 1.5 | 0.6 | 7.2 | 0.1 |  | 0.5 | 0.6 | 0.5 |  | 0.2 |  |  |  | 0.9
Egypt | Lahil et al | EDS | Louvre 18thDyn | 14.7 | 4 | 2.6 | 63.3 |  | 0.3 | 0.7 | 0.8 | 10.9 | 0.1 |  | 0.3 | 0.9 | 0.3 |  | 0.4 |  |  |  | 0.5
Egypt | Lahil et al | EDS | Louvre 18thDyn | 16.3 | 4.3 | 2.4 | 63.9 |  | 0.3 | 0.9 | 1.3 | 8.5 | 0.2 |  | 0.2 | 1.2 | 0.2 |  | 0.1 |  |  |  | 0.4
Egypt | Lahil et al | EDS | Louvre 18thDyn | 16.5 | 4 | 2.8 | 58 |  | 0.4 | 0.6 | 2 | 12.3 | 0 |  | 0.6 | 0.4 | 0.1 |  | 0.4 |  |  |  | 1.7
Egypt | Lahil et al | EDS | Louvre 18thDyn | 14.2 | 4.3 | 1 | 65.9 |  | 0.5 | 1 | 1.4 | 10.2 | 0.1 |  | 0.2 | 0.7 | 0.1 |  | 0.3 |  |  |  | 0.5
Egypt | Shortland and Eremin (2006) | WDS | Malkata | 18.3 | 4.6 | 2.2 | 62.8 | 0.25 | 0.21 | 1.11 | 1.8 | 7.6 | 0.09 | 0.01 | 0.17 | 0.5 | 0.06 | 0.04 | 0.08 | 0.05 | 0.06 | 0.01 | 0 | 0.03
Egypt | Shortland and Eremin (2006) | WDS | Amarna | 17.1 | 4.7 | 0.7 | 60.6 | 0.19 | 0.42 | 0.86 | 1.8 | 8.3 | 0.04 | 0 | 0.01 | 0.5 | 0.08 | 0.01 | 0.03 | 0.25 | 0.02 | 0.01 | 0.26 | 3.98
Egypt | Shortland and Eremin (2006) | WDS | Amarna | 18.7 | 3.4 | 1.6 | 65.3 | 0.07 | 0.36 | 1.12 | 0.8 | 7.9 | 0.06 | 0.02 | 0.08 | 0.4 | 0.09 | 0.06 | 0 | 0 | 0 | 0.03 | 0.02 | 0
Egypt | Shortland and Eremin (2006) | WDS | Amarna | 17.4 | 4.8 | 2.3 | 64.1 | 0.05 | 0.21 | 0.82 | 0.7 | 8.3 | 0.09 | 0.01 | 0.11 | 0.7 | 0.09 | 0.06 | 0.1 | 0.04 | 0 | 0.01 | 0.03 | 0.03
Egypt | Shortland and Eremin (2006) | WDS | Amarna | 21.6 | 4.7 | 2 | 62.3 | 0.15 | 0.26 | 0.96 | 1 | 5.7 | 0.08 | 0.01 | 0.14 | 0.6 | 0.12 | 0.12 | 0.02 | 0.23 | 0.02 | 0.01 | 0.05 | 0
Egypt | Shortland and Eremin (2006) | WDS | Amarna | 18.1 | 6.5 | 1.6 | 61.5 | 0.11 | 0.44 | 0.36 | 1.8 | 8.5 | 0.06 | 0.02 | 0.09 | 0.5 | 0.13 | 0.1 | 0.02 | 0.1 | 0.03 | 0.02 | 0.01 | 0.03
Egypt | Shortland and Eremin (2006) | WDS | Amarna | 19.8 | 4.8 | 1.9 | 60.7 | 0.22 | 0.36 | 1.04 | 1.7 | 6.5 | 0.06 | 0.02 | 0.21 | 0.3 | 0.17 | 0.09 | 0.04 | 0.12 | 0.06 | 0.01 | 1.86 | 0
Egypt | Shortland and Eremin (2006) | WDS | Malkata | 18.6 | 4.4 | 3.1 | 59.6 | 0.19 | 0.2 | 1.09 | 1.2 | 9.9 | 0.16 | 0.02 | 0.28 | 0.7 | 0.17 | 0.04 | 0.05 | 0.2 | 0.05 | 0.01 | 0 | 0.01
Egypt | Shortland and Eremin (2006) | WDS | Amarna | 18.4 | 2.9 | 2.1 | 65.9 | 0.05 | 0.27 | 1.34 | 0.8 | 7.1 | 0.06 | 0.02 | 0.18 | 0.5 | 0.2 | 0.02 | 0.1 | 0 | 0 | 0 | 0.06 | 0.01
Egypt | Shortland and Eremin (2006) | WDS | Amarna | 17.9 | 3.9 | 4 | 64 | 0.05 | 0.26 | 0.5 | 0.6 | 5.8 | 0.04 | 0.03 | 0.4 | 0.4 | 0.28 | 0.14 | 0.02 | 0.22 | 0.02 | 0 | 1.44 | 0
Egypt | Shortland and Eremin (2006) | WDS | Malkata | 17.8 | 5 | 2.8 | 60 | 0.22 | 0.22 | 0.69 | 1.6 | 9.2 | 0.15 | 0 | 0.37 | 0.6 | 0.24 | 0.07 | 0.02 | 0.57 | 0.06 | 0.03 | 0.33 | 0.02
Egypt | Shortland and Eremin (2006) | WDS | Amarna | 18.2 | 5.1 | 4.4 | 59.8 | 0.09 | 0.31 | 0.93 | 0.5 | 8.8 | 0.1 | 0.03 | 0.11 | 0.3 | 0.12 | 0.1 | 0.03 | 0.1 | 0.02 | 0.02 | 0.86 | 0.02
Egypt | Shortland and Eremin (2006) | WDS | Amarna | 18 | 5.1 | 4.3 | 59.4 | 0.11 | 0.3 | 0.9 | 0.6 | 8.6 | 0.1 | 0.01 | 0.23 | 0.7 | 0.28 | 0.16 | 0.03 | 0.27 | 0.02 | 0.02 | 0.83 | 0
Egypt | Varberg et al. (2015/2016) | LAICPMS | Amarna | 14.1 | 3.77 | 2.63 | 66.6 | 0.12 |  | 0.83 | 1.14 | 9.04 | 0.1686 | 0.0007 | 0.1231 | 0.82 | 0.1022 | 0.054 | 0.1926 | 0.14 | 0.00075 | 0.0116 | 0.062 | 0.0066
Egypt | Varberg et al. (2015/2016) | LAICPMS | Amarna | 17.4 | 4.12 | 2.19 | 60.6 | 0.15 |  | 0.92 | 1.25 | 9.31 | 0.1003 | 0.001 | 0.2396 | 0.57 | 0.1021 | 0.0569 | 1.8545 | 0.151 | 0.0075 | 0.1468 | 0.4816 | 0.2778
Egypt | Varberg et al. (2015/2016) | LAICPMS | Amarna | 14.9 | 4.35 | 2.38 | 68 | 0.09 |  | 1.08 | 0.79 | 7.04 | 0.1173 | 0.0011 | 0.1973 | 0.6 | 0.0895 | 0.0391 | 0.0367 | 0.099 | 0.00025 | 0.0053 | 3e-05 | 0.0012
Egypt | Varberg et al. (2015/2016) | LAICPMS | Amarna | 17.9 | 4.04 | 1.78 | 62.6 | 0.13 |  | 1.1 | 1.17 | 9.67 | 0.094 | 0.0012 | 0.1148 | 0.51 | 0.0606 | 0.0311 | 0.2794 | 0.086 | 0.0015 | 0.0151 | 0.2891 | 0.0884
Egypt_Frit | Tite et al. (1998) | WDS | Amarna | 9.2 | 0.7 | 2.8 | 80.7 | 0.1 |  |  | 0.1 | 5.5 | 0.1 |  | 0.2 | 0.4 | 0.14 |  | 0.02 |  |  | 0 |  | 0
Egypt_Frit | Tite et al. (1998) | WDS | Amarna | 11.9 | 2 | 2.4 | 78.4 | 0 |  |  | 0.3 | 3.8 | 0.1 |  | 0.2 | 0.6 | 0.2 |  | 0.04 |  |  | 0 |  | 0
Egypt_Frit | Tite et al. (1998) | WDS | Amarna | 11.5 | 1.2 | 2.6 | 80.4 | 0 |  |  | 0.2 | 3 | 0.1 |  | 0.2 | 0.6 | 0.17 |  | 0.03 |  |  | 0 |  | 0
Egypt_Frit | Tite et al. (1998) | WDS | Amarna | 10.4 | 2 | 2.5 | 80.4 | 0 |  |  | 0.4 | 3.1 | 0.1 |  | 0.2 | 0.6 | 0.21 |  | 0.05 |  |  | 0 |  | 0
Egypt_Frit | Tite et al. (1998) | WDS | Amarna | 10.3 | 1.8 | 2.3 | 81.4 | 0 |  |  | 0.3 | 2.8 | 0.1 |  | 0.1 | 0.7 | 0.19 |  | 0.03 |  |  | 0 |  | 0
Egypt_Frit | Tite et al. (1998) | WDS | Amarna | 6.7 | 2.2 | 3.4 | 83.3 | 0.1 |  |  | 0.7 | 1.7 | 0.4 |  | 0.4 | 0.8 | 0.28 |  | 0.02 |  |  | 0 |  | 0
Egypt_Frit | Tite et al. (1998) | WDS | Amarna | 7.1 | 1.2 | 3.6 | 85.5 | 0 |  |  | 0.5 | 0.8 | 0.1 |  | 0.3 | 0.4 | 0.26 |  | 0.02 |  |  | 0 |  | 0.1
Egypt_Frit | Tite et al. (1998) | WDS | Amarna | 7.4 | 1.5 | 4.7 | 84.2 | 0.1 |  |  | 0.4 | 0.7 | 0 |  | 0.3 | 0.4 | 0.27 |  | 0.01 |  |  | 0 |  | 0
Egypt_Frit | Tite et al. (1998) | WDS | Amarna | 6.6 | 1.5 | 3.1 | 86.8 | 0 |  |  | 0.2 | 0.6 | 0.1 |  | 0.3 | 0.2 | 0.17 |  | 0.01 |  |  | 0.2 |  | 0.1
Egypt_Frit | Tite et al. (1998) | WDS | Amarna | 6.4 | 1 | 3 | 87.9 | 0 |  |  | 0.3 | 0.5 | 0.1 |  | 0.3 | 0.3 | 0.19 |  | 0 |  |  | 0 |  | 0
Egypt_Frit | Tite et al. (1998) | WDS | Amarna | 6.8 | 0.7 | 4.1 | 86.3 | 0.1 |  |  | 0.8 | 0.6 | 0.1 |  | 0.1 | 0.1 | 0.14 |  | 0.01 |  |  | 0 |  | 0
Mesopotamia | Walton et al. (2012) | LAICPMS | Nippur | 18.17 | 4.57 | 1.02 | 65.04 |  |  |  | 3.3 | 4.78 | 0.044205 |  | 0.034218 |  | 0.16186 | 0.035248 |  | 0.019 | 0.010562 |  |  | 0.0021544
Mesopotamia | Walton et al. (2012) | LAICPMS | Nippur | 17.37 | 4.83 | 1.02 | 64.68 |  |  |  | 3.49 | 5.48 | 0.029692 |  | 0.039512 |  | 0.16237 | 0.028631 |  | 0.019 | 0.010562 |  |  | 0.0024776
Mesopotamia | Walton et al. (2012) | LAICPMS | Nippur | 17.34 | 5.23 | 1.27 | 63.97 |  |  |  | 2.9 | 6.43 | 0.049042 |  | 0.037058 |  | 0.15665 | 0.031176 |  | 0.011 | 0.012147 |  |  | 0.001939
Mesopotamia | Walton et al. (2012) | LAICPMS | Nippur | 17.83 | 4.6 | 1 | 64.66 |  |  |  | 3.58 | 4.85 | 0.04604 |  | 0.035251 |  | 0.16339 | 0.031685 |  | 0.02 | 0.010298 |  |  | 0.0020467
Mesopotamia | Walton et al. (2012) | LAICPMS | Nippur | 15.53 | 4.6 | 1.65 | 65.97 |  |  |  | 3.69 | 5.51 | 0.041202 |  | 0.032152 |  | 0.20674 | 0.022269 |  | 0.011 | 0.011619 |  |  | 0.0052783
Mesopotamia | Walton et al. (2012) | LAICPMS | Nippur | 17.46 | 4.83 | 1.04 | 63.58 |  |  |  | 3.48 | 5.61 | 0.033028 |  | 0.036413 |  | 0.15614 | 0.029395 |  | 0.019 | 0.011751 |  |  | 0.0024776
Mesopotamia | Walton et al. (2012) | LAICPMS | Nippur | 18.88 | 4.27 | 0.99 | 64.48 |  |  |  | 2.81 | 5.2 | 0.037032 |  | 0.03538 |  | 0.16924 | 0.038175 |  | 0.022 | 0.013863 |  |  | 0.0023698
Mesopotamia | Walton et al. (2012) | LAICPMS | Nippur | 18.21 | 4.65 | 0.96 | 63.83 |  |  |  | 2.94 | 5.97 | 0.028525 |  | 0.03241 |  | 0.17394 | 0.030922 |  | 0.016 | 0.012147 |  |  | 0.0022621
Mesopotamia | Walton et al. (2012) | LAICPMS | Nippur | 17.86 | 3.88 | 1.43 | 63.66 |  |  |  | 4.98 | 5.13 | 0.041703 |  | 0.02802 |  | 0.20852 | 0.025705 |  | 0.009 | 0.012675 |  |  | 0.0064632
Mesopotamia | Walton et al. (2012) | LAICPMS | Nippur | 12.84 | 4.85 | 1.07 | 68.49 |  |  |  | 3.3 | 6.17 | 0.034696 |  | 0.037833 |  | 0.19937 | 0.03194 |  | 0.017 | 0.012015 |  |  | 0.0020467
Mesopotamia | Walton et al. (2012) | LAICPMS | Nippur | 18.92 | 4.14 | 1.06 | 64.08 |  |  |  | 3.02 | 5.56 | 0.032862 |  | 0.033055 |  | 0.17076 | 0.030794 |  | 0.015 | 0.012279 |  |  | 0.001939
Mesopotamia | Walton et al. (2012) | LAICPMS | Nippur | 18.78 | 5.25 | 1.02 | 63.27 |  |  |  | 2.43 | 6.31 | 0.038033 |  | 0.037962 |  | 0.19733 | 0.020105 |  | 0.013 | 0.0095062 |  |  | 0.0016158
Mesopotamia | Walton et al. (2012) | LAICPMS | Nippur | 15.35 | 4.77 | 1.01 | 65.85 |  |  |  | 3.1 | 5.92 | 0.033028 |  | 0.036542 |  | 0.18259 | 0.035884 |  | 0.016 | 0.014127 |  |  | 0.0021544
Mesopotamia | Walton et al. (2012) | LAICPMS | Nippur | 17.91 | 4.21 | 1.51 | 64.49 |  |  |  | 3.37 | 5.22 | 0.039534 |  | 0.027245 |  | 0.21564 | 0.021378 |  | 0.013 | 0.013731 |  |  | 0.005386
Mesopotamia | Walton et al. (2012) | LAICPMS | Nippur | 17.1 | 3.95 | 0.97 | 60.1 |  |  |  | 8.59 | 5.96 | 0.033529 |  | 0.031377 |  | 0.15754 | 0.028377 |  | 0.018 | 0.012807 |  |  | 0.0023698
Mesopotamia | Walton et al. (2012) | LAICPMS | Nippur | 20.22 | 5.96 | 1.22 | 62.16 |  |  |  | 1.68 | 5.73 | 0.035364 |  | 0.042611 |  | 0.15296 | 0.030922 |  | 0.006 | 0.008714 |  |  | 0.063663
Mesopotamia | Walton et al. (2012) | LAICPMS | Nippur | 14.66 | 6.2 | 1.27 | 66.55 |  |  |  | 1.78 | 5.89 | 0.087575 |  | 0.040286 |  | 0.15983 | 0.035375 |  | 0.008 | 0.0093741 |  |  | 0.070557
Mesopotamia | Walton et al. (2012) | LAICPMS | Nippur | 2.23 | 8.22 | 1.59 | 77.57 |  |  |  | 3.4 | 4.07 | 0.049543 |  | 0.071534 |  | 0.25341 | 0.036266 |  | 0.018 | 0.0047531 |  |  | 0.034578
Mesopotamia | Walton et al. (2012) | LAICPMS | Nippur | 15.76 | 5 | 1.09 | 61.69 |  |  |  | 3.42 | 9.57 | 0.040368 |  | 0.03977 |  | 0.29219 | 0.084876 |  | 0.012 | 0.013467 |  |  | 0.35063
Mesopotamia | Walton et al. (2012) | LAICPMS | Nippur | 11.77 | 5.86 | 1.02 | 68.85 |  |  |  | 3.49 | 4.91 | 0.033696 |  | 0.041965 |  | 0.21895 | 0.082712 |  | 0.017 | 0.013467 |  |  | 0.45889
Mesopotamia | Walton et al. (2012) | LAICPMS | Nippur | 18.74 | 4.94 | 1.03 | 61.48 |  |  |  | 3.37 | 6.74 | 0.036531 |  | 0.042481 |  | 0.31457 | 0.10625 |  | 0.014 | 0.012279 |  |  | 0.35892
Mesopotamia | Walton et al. (2012) | LAICPMS | Nippur | 18.56 | 5.23 | 0.82 | 60.1 |  |  |  | 2.28 | 8.54 | 0.087742 |  | 0.041836 |  | 0.24832 | 0.078895 |  | 0.014 | 0.020993 |  |  | 0.52847
Mesopotamia | Walton et al. (2012) | LAICPMS | Nippur | 11.93 | 5.53 | 1.02 | 67.67 |  |  |  | 3.78 | 5.91 | 0.050043 |  | 0.041707 |  | 0.19136 | 0.071387 |  | 0.016 | 0.013467 |  |  | 0.46858
Mesopotamia | Walton et al. (2012) | LAICPMS | Nippur | 18.91 | 5.22 | 0.83 | 60.5 |  |  |  | 2.49 | 7.44 | 0.080903 |  | 0.043514 |  | 0.25531 | 0.087293 |  | 0.011 | 0.019012 |  |  | 0.5497
Mesopotamia | Walton et al. (2012) | LAICPMS | Nippur | 18.23 | 5.23 | 0.99 | 61.41 |  |  |  | 3.91 | 6.53 | 0.056882 |  | 0.043514 |  | 0.17941 | 0.067824 |  | 0.014 | 0.0099022 |  |  | 0.40363
Mesopotamia | Walton et al. (2012) | LAICPMS | Nippur | 18.28 | 5.68 | 1.07 | 63.03 |  |  |  | 2.46 | 5.62 | 0.092913 |  | 0.037446 |  | 0.18831 | 0.069097 |  | 0.012 | 0.012015 |  |  | 0.43228
Mesopotamia | Walton et al. (2012) | LAICPMS | Nippur | 17.94 | 5.15 | 0.92 | 60.22 |  |  |  | 4.52 | 7.82 | 0.038366 |  | 0.037316 |  | 0.18144 | 0.062607 |  | 0.011 | 0.011487 |  |  | 0.36259
Mesopotamia | Walton et al. (2012) | LAICPMS | Nippur | 15.82 | 5.42 | 1.15 | 63.26 |  |  |  | 3.75 | 6.7 | 0.0392 |  | 0.039512 |  | 0.1878 | 0.068333 |  | 0.014 | 0.014391 |  |  | 0.41041
Mesopotamia | Walton et al. (2012) | LAICPMS | Nippur | 19.06 | 5.05 | 0.83 | 60.08 |  |  |  | 3.38 | 7.04 | 0.036198 |  | 0.04416 |  | 0.26282 | 0.081822 |  | 0.015 | 0.018616 |  |  | 0.53472
Mesopotamia | Walton et al. (2012) | LAICPMS | Nippur | 18.36 | 5.4 | 0.99 | 61.12 |  |  |  | 3.61 | 6.82 | 0.036365 |  | 0.039512 |  | 0.18805 | 0.067951 |  | 0.013 | 0.011355 |  |  | 0.40158
Mesopotamia | Walton et al. (2012) | LAICPMS | Nippur | 18.71 | 5.06 | 0.97 | 61.66 |  |  |  | 3.47 | 6.43 | 0.035197 |  | 0.038737 |  | 0.18665 | 0.05879 |  | 0.016 | 0.012279 |  |  | 0.39566
Mesopotamia | Walton et al. (2012) | LAICPMS | Nippur | 18.68 | 5.11 | 1.02 | 61.15 |  |  |  | 3.48 | 6.98 | 0.03503 |  | 0.039124 |  | 0.17992 | 0.060317 |  | 0.01 | 0.012675 |  |  | 0.38865
Mesopotamia | Walton et al. (2012) | LAICPMS | Nippur | 18.55 | 5.22 | 0.96 | 61.86 |  |  |  | 3.52 | 6.31 | 0.033195 |  | 0.037316 |  | 0.18081 | 0.056245 |  | 0.014 | 0.011751 |  |  | 0.38941
Mesopotamia | Walton et al. (2012) | LAICPMS | Nippur | 9.61 | 9.38 | 1.68 | 69.28 |  |  |  | 2.87 | 3.28 | 0.044038 |  | 0.050745 |  | 0.37242 | 0.10142 |  | 0.015 | 0.015448 |  |  | 0.61831
Mesopotamia | Walton et al. (2012) | LAICPMS | Nippur | 9.44 | 5.45 | 1.15 | 69.5 |  |  |  | 4.26 | 5.84 | 0.039701 |  | 0.045193 |  | 0.21641 | 0.073678 |  | 0.017 | 0.015051 |  |  | 0.48937
Mesopotamia | Walton et al. (2012) | LAICPMS | Nippur | 16.36 | 5.88 | 1.27 | 62.61 |  |  |  | 4.16 | 5.98 | 0.041869 |  | 0.049712 |  | 0.19174 | 0.060698 |  | 0.013 | 0.048455 |  |  | 0.5414
Mesopotamia | Walton et al. (2012) | LAICPMS | Nippur | 10.41 | 6.5 | 1.38 | 70.61 |  |  |  | 3.3 | 4.06 | 0.045206 |  | 0.057847 |  | 0.20649 | 0.062734 |  | 0.016 | 0.04489 |  |  | 0.55045
Mesopotamia | Walton et al. (2012) | LAICPMS | Nippur | 15.96 | 5.97 | 1.31 | 62.36 |  |  |  | 3.98 | 6.71 | 0.045372 |  | 0.052295 |  | 0.1981 | 0.064897 |  | 0.02 | 0.042514 |  |  | 0.55357
Mesopotamia | Walton et al. (2012) | LAICPMS | Nippur | 13.77 | 6.33 | 1.51 | 65.53 |  |  |  | 5.14 | 3.18 | 0.041703 |  | 0.053715 |  | 0.23713 | 0.076095 |  | 0.021 | 0.053736 |  |  | 0.67088
Mesopotamia | Walton et al. (2012) | LAICPMS | Nippur | 17.47 | 6.16 | 1.56 | 61.31 |  |  |  | 4.82 | 4.93 | 0.047874 |  | 0.054232 |  | 0.19823 | 0.066297 |  | 0.017 | 0.044758 |  |  | 0.57189
Mesopotamia | Walton et al. (2012) | LAICPMS | Nippur | 15.64 | 6.22 | 1.51 | 61.86 |  |  |  | 5.55 | 5.44 | 0.045706 |  | 0.054877 |  | 0.18526 | 0.061716 |  | 0.02 | 0.041721 |  |  | 0.56585
Mesopotamia | Walton et al. (2012) | LAICPMS | Nippur | 16.31 | 6.03 | 1.36 | 61.75 |  |  |  | 5.28 | 5.53 | 0.042703 |  | 0.052166 |  | 0.18437 | 0.060953 |  | 0.02 | 0.041986 |  |  | 0.55519
Mesopotamia | Garner |  | Eridu | 17 | 3.4 | 2.5 | 65 |  |  |  | 4.5 | 3.5 | 0.09 |  | 0.04 | 2.4 | 0.15 | 0.01 | 0.49 |  |  |  |  | 0.02
Mesopotamia | Neumann |  | Nippur | 17.37 | 2.52 | 2.13 | 65.03 |  | 1.7 |  | 1.68 | 5.65 |  |  | 0.65 | 0.97 | 0.93 |  | 1.94 |  |  | 0 |  | 0.19
Egypt | Shortland and Eremin (2006) | WDS | Malkata UPP30 | 20 | 5.8 | 2 | 59.8 | 0.08 | 0.32 | 0.99 | 0.7 | 9.2 | 0.07 | 0.01 | 0.06 | 0.3 | 0.05 | 0.04 | 0.15 | 0.07 | 0.04 | 0.04 | 0.29 | 0.02
Egypt | Shortland and Eremin (2006) | WDS | Malkata UPP31 | 20.8 | 4.5 | 0.7 | 60.3 | 0.31 | 0.44 | 1.03 | 2.7 | 6.3 | 0.05 | 0.01 | 0.03 | 0.4 | 0.02 | 0.02 | 0.67 | 0.01 | 0.03 | 0.34 | 1.28 | 0
Egypt | Shortland and Eremin (2006) | WDS | Malkata UPP32 | 19.9 | 4 | 1.7 | 63.3 | 0.07 | 0.24 | 1.23 | 0.7 | 7.5 | 0.06 | 0.01 | 0.09 | 0.5 | 0.08 | 0.03 | 0.44 | 0.06 | 0.02 | 0.03 | 0.01 | 0.02
Egypt | Shortland and Eremin (2006) | WDS | Malkata UPP33 | 19.7 | 4 | 1.8 | 63.4 | 0.09 | 0.27 | 1.23 | 0.7 | 7.5 | 0.07 | 0.01 | 0.1 | 0.5 | 0.12 | 0.04 | 0.46 | 0.03 | 0.01 | 0.02 | 0 | 0
Egypt | Shortland and Eremin (2006) | WDS | Malkata UPP34 | 19.9 | 4 | 1.7 | 63.5 | 0.07 | 0.24 | 1.18 | 0.7 | 7.5 | 0.07 | 0 | 0.05 | 0.5 | 0.05 | 0.02 | 0.34 | 0 | 0 | 0.01 | 0 | 0.08
Egypt | Shortland and Eremin (2006) | WDS | Malkata UPP35 | 20.9 | 4 | 2.2 | 61.6 | 0.19 | 0.42 | 0.97 | 1.3 | 7 | 0.05 | 0.01 | 0.23 | 0.4 | 0.2 | 0.18 | 0.04 | 0.25 | 0.02 | 0.01 | 0 | 0.04
Egypt | Shortland and Eremin (2006) | WDS | Malkata UPP36 | 20 | 4 | 1.8 | 63.4 | 0.07 | 0.25 | 1.24 | 0.7 | 7.4 | 0.07 | 0 | 0.06 | 0.4 | 0.05 | 0.04 | 0.38 | 0.08 | 0.01 | 0.01 | 0.01 | 0.02
Egypt | Shortland and Eremin (2006) | WDS | Malkata UPP37 | 18.6 | 4.8 | 2.6 | 63.7 | 0.11 | 0.32 | 0.9 | 1.1 | 7 | 0.06 | 0 | 0.11 | 0.4 | 0.1 | 0.08 | 0.03 | 0.07 | 0.03 | 0.01 | 0 | 0.02
Egypt | Shortland and Eremin (2006) | WDS | Malkata UPP39 | 17.5 | 4.1 | 0.6 | 62 | 0.13 | 0.32 | 0.77 | 1.9 | 8.8 | 0.06 | 0.02 | 1.17 | 0.5 | 0.01 | 0.01 | 1.8 | 0.01 | 0.01 | 0.16 | 0.06 | 0.02
Egypt | Shortland and Eremin (2006) | WDS | Malkata UPP40 | 23.3 | 4.8 | 4.2 | 57.2 | 0.27 | 0.54 | 0.98 | 1 | 4.9 | 0.08 | 0.04 | 0.35 | 0.7 | 0.21 | 0.15 | 0.03 | 0.25 | 0.04 | 0 | 0.89 | 0.01
Egypt | Shortland and Eremin (2006) | WDS | Malkata UPP41 | 23.4 | 4.7 | 4.7 | 56.6 | 0.31 | 0.56 | 0.98 | 1 | 4.4 | 0.17 | 0.02 | 0.33 | 1.4 | 0.21 | 0.19 | 0 | 0.23 | 0.06 | 0.04 | 0.8 | 0.01
Egypt | Shortland and Eremin (2006) | WDS | Malkata UPP42 | 18.5 | 4 | 2.5 | 62.2 | 0.11 | 0.29 | 0.99 | 1.2 | 9 | 0.07 | 0.01 | 0.2 | 0.5 | 0.17 | 0.05 | 0.02 | 0.13 | 0.01 | 0.01 | 0.02 | 0.04
Egypt | Shortland et al. (2007) | LAICPMS | Malkata UPP30 |  |  | 1.7176 |  | 0.0596 |  |  | 0.7 |  | 0.0852 | 0.0007 | 0.073 |  | 0.0749 | 0.0477 | 0.2033 | 0.1095 | 0.0017 |  |  | 0.0044
Egypt | Shortland et al. (2007) | LAICPMS | Malkata UPP31 |  |  | 1.5658 |  | 0.085 |  |  | 2.7 |  | 0.0846 | 0.0006 | 0.1091 |  | 0.0793 | 0.0448 | 0.0335 | 0.1273 | 0.0005 |  |  | 0.002
Egypt | Shortland et al. (2007) | LAICPMS | Malkata UPP32 |  |  | 2.3086 |  | 0.08 |  |  | 0.7 |  | 0.1211 | 0.0011 | 0.1717 |  | 0.127 | 0.0849 | 0.0688 | 0.1458 | 0.001 |  |  | 0.0045
Egypt | Shortland et al. (2007) | LAICPMS | Malkata UPP33 |  |  | 1.528 |  | 0.0717 |  |  | 0.7 |  | 0.0856 | 0.0005 | 0.0892 |  | 0.0837 | 0.0407 | 0.434 | 0.0642 | 0.0007 |  |  | 0.0009
Egypt | Shortland et al. (2007) | LAICPMS | Malkata UPP34 |  |  | 1.495 |  | 0.0731 |  |  | 0.7 |  | 0.0839 | 0.0006 | 0.0846 |  | 0.0796 | 0.0384 | 0.4518 | 0.0604 | 0.0008 |  |  | 0.0009
Egypt | Shortland et al. (2007) | LAICPMS | Malkata UPP35 |  |  | 1.9925 |  | 0.1636 |  |  | 1.3 |  | 0.0737 | 0.0007 | 0.2049 |  | 0.1957 | 0.1481 | 0.0501 | 0.267 | 0.0003 |  |  | 0.0037
Egypt | Shortland et al. (2007) | LAICPMS | Malkata UPP36 |  |  | 1.5902 |  | 0.0621 |  |  | 0.7 |  | 0.0759 | 0.0005 | 0.0763 |  | 0.0718 | 0.0347 | 0.3844 | 0.05 | 0.0006 |  |  | 0.0009
Egypt | Shortland et al. (2007) | LAICPMS | Malkata UPP37 |  |  | 2.5797 |  | 0.0717 |  |  | 1.1 |  | 0.0777 | 0.0009 | 0.0968 |  | 0.0959 | 0.0601 | 0.0356 | 0.1176 | 0.0001 |  |  | 0.0014
Egypt | Shortland et al. (2007) | LAICPMS | Malkata UPP39 |  |  | 1.9736 |  | 0.0438 |  |  | 1.9 |  | 0.1146 | 0.0008 | 0.0688 |  | 0.0805 | 0.0527 | 0.1401 | 0.0848 | 0.0017 |  |  | 0.0058
Egypt | Shortland et al. (2007) | LAICPMS | Malkata UPP40 |  |  | 2.5119 |  | 0.077 |  |  | 1 |  | 0.1293 | 0.0009 | 0.2092 |  | 0.1246 | 0.0898 | 0.0113 | 0.1642 | 0.0015 |  |  | 0.0065
Egypt | Shortland et al. (2007) | LAICPMS | Malkata UPP41 |  |  | 3.396 |  | 0.1102 |  |  | 1 |  | 0.201 | 0.0014 | 0.1876 |  | 0.1095 | 0.0802 | 0.0113 | 0.1439 | 0.0012 |  |  | 0.0058
Egypt | Shortland et al. (2007) | LAICPMS | Malkata UPP42 |  |  | 2.3213 |  | 0.0717 |  |  | 1.2 |  | 0.0829 | 0.0004 | 0.1626 |  | 0.1194 | 0.0676 | 0.0085 | 0.13 | 0.0001 |  |  | 0.0109

## Lead isotope data
LEAD ISOTOPE DATA USED IN FIGURE 28
|  | LIA values |  |  |  |  | Error bar | 0.81 | 2.12
Sample information | Location | Pb208Pb/Pb206 | Pb207/Pb206 | Pb206/Pb204 | Pb208/Pb204 | Pb207/Pb204 |  | +/- 0.1% | +/- 0.1%
Glass recovered in Egypt (Lilyquist and Brill 1993)
Pb-1116 | Malkata | 2.0223 | 0.80958 | 19.3521 | 39.1355 | 15.6671
Pb-1117 | Malkata | 2.0188 | 0.8088 | 19.3128 | 38.9882 | 15.6202
Pb-1118 | Lisht | 2.119 | 0.87143 | 17.9289 | 37.9909 | 15.6237
Pb-1119 | Lisht | 2.0767 | 0.83506 | 18.78 | 39.0003 | 15.6825
Pb-1368 | Dyn18/19 | 2.0204 | 0.80909 | 19.3311 | 39.0576 | 15.6406
Pb-1369 | Amenhotep III | 2.0235 | 0.81023 | 19.3319 | 39.1181 | 15.6633
Pb-2168 | Wady Qirud | 2.0613 | 0.82263 | 19.1022 | 39.3754 | 15.714
Pb-2169 | Assasif | 2.0574 | 0.82527 | 19.1022 | 39.3009 | 15.7645
Pb-2177 | Lisht | 2.1207 | 0.87201 | 17.9369 | 38.0391 | 15.6412
Pb-2178 | Lisht | 2.0988 | 0.84377 | 18.7769 | 39.4085 | 15.8434
Pb-2180 | Amenhotep II tomb | 2.0215 | 0.80979 | 19.308 | 39.0307 | 15.6354
Pb-2181 | Amenhotep II tomb | 2.0291 | 0.81261 | 19.2901 | 39.1416 | 15.6753
Pb-2182 | Amenhotep II tomb | 2.0318 | 0.81464 | 19.216 | 39.0423 | 15.6541
Pb-2183 | Thuthmosis IV tomb | 2.0215 | 0.81134 | 19.2189 | 38.8521 | 15.5931
Pb-2184 | Thuthmosis III tomb | 2.0791 | 0.83805 | 18.6592 | 38.7946 | 15.6373
Pb-2185 | Thuthmosis III tomb | 2.0789 | 0.838 | 18.6581 | 38.7876 | 15.6355
Glass recovered at Susa, Iran c. 15th century BC (Lilyquist and Brill 1993)
Pb-2166 | Susa | 2.0741 | 0.83427 | 18.8232 | 39.0411 | 15.7036
Mesoptamian glass - 13th century BC yellow glass (Shortland 2006)
TB1 Mesop | Tell Brak | 2.0709 | 0.835 | 18.736 | 38.8004 | 15.6446
TB2 Mesop | Tell Brak | 2.072 | 0.8303 | 18.925 | 39.2126 | 15.7134
BRAK 4434 Mesop | Tell Brak | 2.0926 | 0.8467 | 18.498 | 38.7089 | 15.6623
BRAK 4434 A Mesop | Tell Brak | 2.0933 | 0.8473 | 18.482 | 38.6884 | 15.6598
BRAK 1878 Mesop | Tell Brak | 2.0662 | 0.8229 | 19.13 | 39.5264 | 15.7421
RIMAH 5432 Mesop | Rimah | 2.0686 | 0.8264 | 19.02 | 39.3448 | 15.7181
Green frit recovered in Egypt - 19th Dynasty (Shortland, 2006)
ZUR 1548 | El Rakham | 2.0643 | 0.834 | 18.808 | 38.8254 | 15.6859
ZUR 15313 | El Rakham | 2.0598 | 0.8316 | 18.857 | 38.8416 | 15.6815
ZUR 15413 | El Rakham | 2.0649 | 0.833 | 18.832 | 38.8862 | 15.6871
ZUR 15413 a | El Rakham | 2.0636 | 0.8338 | 18.857 | 38.9133 | 15.723
Silver recovered in Egypt (Oxalid 2018)
_1966.1066 | Abydos - Middle Kingdom | 2.0849 | 0.84365 | 18.6452 | 38.8728 | 15.73
E2220 | Abydos - Middle Kingdom | 2.0766 | 0.84043 | 18.7 | 38.8334 | 15.716
E2314 | Abydos - Middle Kingdom | 2.0677 | 0.83327 | 18.825 | 38.9252 | 15.6863
E3293 | Abydos - Middle Kingdom | 2.0809 | 0.8428 | 18.605 | 38.7157 | 15.6803
E3294 | Abydos - Middle Kingdom | 2.0727 | 0.8387 | 18.68 | 38.7175 | 15.6669
_1925.568 | Amarna - 18th Dynasty | 2.0645 | 0.8326 | 18.868 | 38.9522 | 15.7095
E1745 | Dendera - Middle Kingdom | 2.0611 | 0.82897 | 18.907 | 38.9696 | 15.6733
E1962 | Dendera - Dynasty XI | 2.0591 | 0.83053 | 18.827 | 38.7674 | 15.6364
MeP 93/73 | Qantir - Rameses II | 2.0609 | 0.83027 | 18.899 | 38.9493 | 15.6913
MeP 93/74 | Qantir - Rameses II | 2.0607 | 0.82882 | 18.918 | 38.9838 | 15.6796
QC1123 | Unknown - Predynastic | 2.0813 | 0.84407 | 18.588 | 38.6872 | 15.6896
Met40-3-19 | ? | 2.0638 | 0.83162 | 18.9108 | 39.0274 | 15.7266
Silver recovered in Syria (Oxalid 2018)
Amuq | Amuq - 2000BC | 2.0684 | 0.83694 | 18.765 | 38.8141 | 15.7052
14530/AO 83/428 | Ras Shamra/Ugarit -LBA | 2.0626 | 0.82991 | 18.916 | 39.0158 | 15.6986
14532/AO 83/433 | Ras Shamra/Ugarit -LBA | 2.074 | 0.83452 | 18.8483 | 39.0918 | 15.7293
Silver recovered at Sidon - MBA (Veron and Roux 2004)
Sidon | Sidon - Burial 27 (max) | 2.079 | 0.84388
Sidon | Sidon - Burial 28 (min) | 2.095 | 0.83822
Sidon | Sidon - Burial 29 (mean) | 2.087 | 0.84104
Silver recovered at Ur - c. 2500-2000BC (Klein et al. 2016)
1928-10-10-132/A | Royal tombs at Ur | 2.0808 | 0.8407 | 18.623 | 38.749 | 15.657
1928-10-10-132/B | Royal tombs at Ur | 2.0833 | 0.8419 | 18.619 | 38.788 | 15.676
1928-10-10-132/C | Royal tombs at Ur | 2.0829 | 0.8429 | 18.582 | 38.703 | 15.662
1929-10-10-562 | Royal tombs at Ur | 2.0725 | 0.8332 | 18.823 | 39.012 | 15.683
1929-10-17-63 | Royal tombs at Ur | 2.0801 | 0.8402 | 18.637 | 38.765 | 15.658
1928-10-10-149 | Royal tombs at Ur | 2.0842 | 0.8424 | 18.605 | 38.776 | 15.673
1928-10-10-133 | Royal tombs at Ur | 2.0942 | 0.8437 | 18.732 | 39.239 | 15.806
1935-1-16-17 | Royal tombs at Ur | 2.0804 | 0.8405 | 18.634 | 38.765 | 15.662
Lead recovered in Egypt - 18th Dynasty (Oxalid 2018)
E2712c | Amarna | 2.0619 | 0.8305 | 18.916 | 39.0029 | 15.7097
E2712b | Amarna | 2.0632 | 0.8321 | 18.865 | 38.9223 | 15.6976
E2712a | Amarna | 2.0638 | 0.8329 | 18.843 | 38.8882 | 15.6943
E2712d | Amarna | 2.0667 | 0.833 | 18.873 | 39.0048 | 15.7212
Copper recovered in Egypt (Oxalid 2018)
_1921.1132 | Amarna | 2.0593 | 0.8312 | 18.862 | 38.8425 | 15.6781
_1935.595 | Amarna | 2.0596 | 0.8317 | 18.844 | 38.8111 | 15.6726
_1921.115 | Amarna | 2.0614 | 0.8307 | 18.887 | 38.9337 | 15.6894
1927.4104A | Amarna | 2.0623 | 0.8325 | 18.818 | 38.8084 | 15.666
_1924.77 | Amarna | 2.069 | 0.8345 | 18.809 | 38.9158 | 15.6961
Iran ores and litharge (Stos-Gale 2001)
| Anguran (NW Iran)-sulphide | 2.056 | 0.82854 | 18.993 | 39.0487 | 15.7365
| Larassam (Nr. Teheran)-galena | 2.0676 | 0.83261 | 18.872 | 39.0197 | 15.713
| Khaneh Sormeh, Isfahan-galena | 2.0842 | 0.83952 | 18.619 | 38.8057 | 15.631
| Herzarabad (NE of Arak, Tofresh distr.)-galena | 2.0812 | 0.84284 | 18.692 | 38.9016 | 15.7544
| Nakhlak-Pb slag | 2.0871 | 0.84463 | 18.535 | 38.6842 | 15.6552
| Nakhlak-Pb slag | 2.0868 | 0.84466 | 18.529 | 38.6663 | 15.6507
| Farrokhi-Pb slag | 2.0892 | 0.84468 | 18.577 | 38.8103 | 15.6916
| Nakhlak-Pb slag | 2.0874 | 0.84468 | 18.532 | 38.6835 | 15.6536
| Fortress of Nakhlak-Pb slag/litharge | 2.0879 | 0.84479 | 18.522 | 38.6725 | 15.6472
| Fortress of Nakhlak-galena | 2.0903 | 0.8448 | 18.519 | 38.7103 | 15.6449
| Fortress of Nakhlak-cerussite | 2.0906 | 0.84509 | 18.566 | 38.8143 | 15.6899
| Fortress of Nakhlak-litharge | 2.0886 | 0.84525 | 18.539 | 38.7213 | 15.6701
| Lakan, Arak-Kashan -galena | 2.093 | 0.8488 | 18.45 | 38.6159 | 15.6604
| Ahangaran, Arak-Kashan-galena | 2.098 | 0.8492 | 18.416 | 38.6368 | 15.6389
| Darreh Noghre Silver valley, Arak Kashan-galena | 2.0942 | 0.8504 | 18.403 | 38.5396 | 15.6499
| Hosseinabad, Arak Kashan-galena | 2.0944 | 0.8511 | 18.409 | 38.5558 | 15.6679
| Muteh-Pb slag | 2.1018 | 0.85817 | 18.308 | 38.4798 | 15.7114
| Mine of Tars - cerussite | 2.1246 | 0.86995 | 18.006 | 38.2561 | 15.6643
| Kouchke (Ne of Bafq) - galena | 2.1273 | 0.8755 | 17.959 | 38.2049 | 15.7231
Iran ores Zn-Pb from USZ, SSZ and ZFB zones, Iran (Mirnejad et al. 2011)
| Ahangaran-Area SSZ | 2.0955 | 0.84973 | 18.407 | 38.571 | 15.641
| Kohkolangeh-Area SSZ | 2.092 | 0.84986 | 18.389 | 38.47 | 15.628
| Taeh sorkh-Area SSZ | 2.0936 | 0.84829 | 18.45 | 38.627 | 15.651
| Kolah darvazeh-Area SSZ | 2.0936 | 0.8488 | 18.419 | 38.562 | 15.634
| Doshkharat-Area SSZ | 2.0956 | 0.84919 | 18.44 | 38.642 | 15.659
| Darah noghreh-Area SSZ | 2.092 | 0.85009 | 18.398 | 38.488 | 15.64
| Babasheikh-Area SSZ | 2.0918 | 0.84922 | 18.424 | 38.539 | 15.646
| Chah talkh-Area SSZ | 2.0917 | 0.84724 | 18.454 | 38.6 | 15.635
| Saleh peighambar-Area SSZ | 2.0925 | 0.84738 | 18.471 | 38.65 | 15.652
| Angouran-Area UDZ | 2.0567 | 0.82996 | 18.919 | 38.911 | 15.702
| Saryaghol-Area UDZ | 2.0751 | 0.83849 | 18.667 | 38.736 | 15.652
| Pasar-Area UDZ | 2.0686 | 0.83523 | 18.735 | 38.755 | 15.648
| Iqalesi-Area UDZ | 2.0624 | 0.83156 | 18.843 | 38.861 | 15.669
| Sungun-Area UDZ | 2.0675 | 0.83129 | 18.831 | 38.933 | 15.654
| Lak-Area UDZ | 2.0737 | 0.83692 | 18.647 | 38.668 | 15.606
| Senjedeh-Area UDZ | 2.0709 | 0.83438 | 18.73 | 38.788 | 15.628
| Khalf-Area UDZ | 2.0703 | 0.83415 | 18.722 | 38.761 | 15.617
| Ghebchagh-Area UDZ | 2.0619 | 0.82864 | 18.867 | 38.901 | 15.634
| Kuh-e Sormeh - Area ZFB | 2.1166 | 0.86834 | 18.062 | 38.23 | 15.684
Anarak ores (Pernicka et al. 2011; Nezafati et al. 2008)
| Naklak | 2.0877 | 0.8446 | 18.529 | 38.683 | 15.6496
| Naklak | 2.0867 | 0.8446 | 18.505 | 38.6144 | 15.6293
| Naklak | 2.0874 | 0.845 | 18.505 | 38.6273 | 15.6367
| Naklak | 2.0894 | 0.845 | 18.532 | 38.7208 | 15.6595
| Naklak | 2.0874 | 0.8449 | 18.505 | 38.6273 | 15.6349
| Bababozorghi | 2.0865 | 0.84484 | 18.438 | 38.4709 | 15.5772
| Baghorogh | 2.0859 | 0.84463 | 18.533 | 38.658 | 15.6535
| Cah Mileh | 2.0898 | 0.84366 | 18.579 | 38.8264 | 15.6744
| Cah Mileh | 2.0908 | 0.84362 | 18.583 | 38.8533 | 15.677
| Cah Mileh | 2.0908 | 0.8436 | 18.581 | 38.8492 | 15.6749
| Khuni | 2.0897 | 0.84769 | 18.399 | 38.4484 | 15.5966
| Khuni | 2.0921 | 0.84801 | 18.409 | 38.5135 | 15.611
| Khuni | 2.0914 | 0.84784 | 18.41 | 38.5027 | 15.6087
| Ghebleh | 2.0896 | 0.84488 | 18.517 | 38.6931 | 15.6446
| Rassur | 2.1164 | 0.86518 | 17.986 | 38.0656 | 15.5611
| Talkhe | 2.1095 | 0.865 | 18.113 | 38.2094 | 15.6677
| Cah Gorbeh | 2.0833 | 0.84295 | 18.593 | 38.7348 | 15.673
| Pateyar | 2.0738 | 0.83915 | 18.673 | 38.7241 | 15.6694
Arisman ores and litharge (Pernicka et al. 2011)
| Arisman - litharge | 2.0872 | 0.84471 | 18.5237 | 38.6627 | 15.6472
| Arisman - litharge | 2.0871 | 0.84474 | 18.5215 | 38.6562 | 15.6459
| Arisman - litharge | 2.0872 | 0.84475 | 18.5235 | 38.6622 | 15.6477
| Arisman - litharge | 2.087 | 0.84466 | 18.5229 | 38.6573 | 15.6456
| Arisman - litharge | 2.087 | 0.84468 | 18.5235 | 38.6585 | 15.6464
| Arisman - litharge | 2.0872 | 0.84482 | 18.5206 | 38.6562 | 15.6466
| Arisman - litharge | 2.0871 | 0.84467 | 18.5251 | 38.6637 | 15.6476
| Naklak - lead ore | 2.0884 | 0.84535 | 18.515 | 38.6667 | 15.6517
| Naklak - lead ore | 2.088 | 0.84468 | 18.533 | 38.6969 | 15.6545
| Naklak - lead ore | 2.0881 | 0.84494 | 18.525 | 38.6821 | 15.6525
| Naklak - lead ore | 2.0882 | 0.84516 | 18.52 | 38.6735 | 15.6524
| Naklak - lead slag | 2.0881 | 0.84492 | 18.529 | 38.6904 | 15.6555
| Naklak - lead slag | 2.088 | 0.84515 | 18.543 | 38.7178 | 15.6716
| Naklak - lead slag | 2.0877 | 0.84485 | 18.524 | 38.6726 | 15.65
| Naklak - lead ore | 2.0878 | 0.84478 | 18.53 | 38.6869 | 15.6538
| Naklak - lead ore | 2.0867 | 0.8446 | 18.5192 | 38.644 | 15.6413
| Naklak - lead ore | 2.0863 | 0.84445 | 18.5217 | 38.6418 | 15.6406
| Naklak - lead ore | 2.0866 | 0.8447 | 18.5172 | 38.638 | 15.6415
| Naklak - lead ore | 2.0866 | 0.84457 | 18.5236 | 38.6513 | 15.6445
| Naklak - lead ore | 2.0865 | 0.84456 | 18.5283 | 38.6593 | 15.6483
| Naklak - lead ore | 2.0868 | 0.84462 | 18.5255 | 38.659 | 15.647
| Naklak - lead ore | 2.0864 | 0.84444 | 18.5261 | 38.6529 | 15.6442
| Naklak - lead slag | 2.0863 | 0.8446 | 18.5227 | 38.6439 | 15.6443
| Naklak - lead slag | 2.0866 | 0.8446 | 18.529 | 38.6626 | 15.6496
Sialk objects/litharge, Iran (Nezafati et al. 2008)
SRP 82 NP-34225 | Northern mound Sialk I3 Lip bead | 2.0439 | 0.82988 | 18.938 | 38.7074 | 15.7163
SRP 83 NML85 | Sialk I Copper rod | 1.984 | 0.8041 | 19.544 | 38.7753 | 15.7153
SRP 82 SMR 19-340045 | Southern mound Sialk VI Arrow head | 2.0907 | 0.84803 | 18.557 | 38.7971 | 15.7369
SRP 81 SM-L 12-21001 | Southern mound Sialk III5 Dagger | 2.0861 | 0.84633 | 18.514 | 38.6221 | 15.669
SRP-TB Trench B, 220-240 | Sialk III, IV litharge | 2.0865 | 0.84448 | 18.513 | 38.6274 | 15.6339
SRP-Reg.22 Strat. section A(1), 400 S | Sialk IV litharge | 2.0868 | 0.84458 | 18.518 | 38.6434 | 15.6399